## Sheet1
C/wt.% | Mn/wt.% | Si/wt.% | Mo/wt.% | Nb/wt.% | Cu/wt.% | B/wt.% | 热锻/℃ | 固溶处理温度 | 固溶时间 | 冷轧下压量/% | 第一次回火温度/℃ | 第一次回火时间/min | 第二次冷轧下压量/% | 第二次回火温度/℃ | 第二次回火时间/min | Yield_value | Tensile_value | Elongation_value
0.048 | 0.65 | 0.27 | 2 | 0 | 1.22 | 0 | 1200 | 1150 | 60 | 40 | 0 | 0 | 0 | 0 | 0 | 1026.94 | 1052.05 | 16.25
0.048 | 0.65 | 0.27 | 2 | 0 | 1.22 | 0 | 1200 | 1150 | 60 | 40 | 620 | 5 | 0 | 0 | 0 | 1008.28 | 1052.9 | 23.58
0.063 | 0.83 | 0.45 | 1.99 | 0.0005 | 2.89 | 0.0011 | 0 | 1000 | 240 | 75 | 690 | 10 | 0 | 0 | 0 | 930.95 | 1044.53 | 17.28
0.063 | 0.83 | 0.45 | 1.99 | 0.0005 | 2.89 | 0.0011 | 0 | 1000 | 240 | 75 | 660 | 10 | 0 | 640 | 15 | 916.49 | 1030 | 22.27
0.063 | 0.83 | 0.45 | 1.99 | 0.0005 | 2.89 | 0.0011 | 0 | 1000 | 240 | 75 | 660 | 10 | 0 | 680 | 15 | 831.24 | 1000.98 | 22.71
0.063 | 0.83 | 0.45 | 1.99 | 0.0005 | 2.89 | 0.0011 | 0 | 1000 | 240 | 75 | 660 | 10 | 0 | 480 | 10 | 897.77 | 1026.3 | 23.9
0.063 | 0.83 | 0.45 | 1.99 | 0.0005 | 2.89 | 0.0011 | 0 | 1000 | 240 | 75 | 660 | 10 | 0 | 480 | 60 | 856.3 | 959.59 | 29.87
0.063 | 0.83 | 0.45 | 1.99 | 0.0005 | 2.89 | 0.0011 | 0 | 1000 | 240 | 75 | 660 | 10 | 0 | 480 | 240 | 935.74 | 1012.07 | 21.14
0.063 | 0.83 | 0.45 | 1.99 | 0.0005 | 2.89 | 0.0011 | 0 | 1000 | 240 | 75 | 660 | 10 | 0 | 480 | 720 | 883.47 | 996.6 | 28.87
0.063 | 0.83 | 0.45 | 1.99 | 0.0005 | 2.89 | 0.0011 | 0 | 1000 | 240 | 50 | 700 | 10 | 0 | 0 | 0 | 768.06 | 918.12 | 25.08
0.063 | 0.83 | 0.45 | 1.99 | 0.0005 | 2.89 | 0.0011 | 0 | 1000 | 240 | 50 | 680 | 10 | 0 | 0 | 0 | 829.45 | 935.79 | 24.26
0.063 | 0.83 | 0.45 | 1.99 | 0.0005 | 2.89 | 0.0011 | 0 | 1000 | 240 | 75 | 635 | 40 | 0 | 0 | 0 | 915.96 | 1057.05 | 25.74
0.063 | 0.83 | 0.45 | 1.99 | 0.0005 | 2.89 | 0.0011 | 0 | 1000 | 240 | 75 | 635 | 40 | 0 | 480 | 60 | 986.47 | 1086.9 | 15.42
0.063 | 0.83 | 0.45 | 1.99 | 0.0005 | 2.89 | 0.0011 | 0 | 1000 | 240 | 75 | 635 | 40 | 0 | 480 | 90 | 982.19 | 1095.42 | 14.43
0.063 | 0.83 | 0.45 | 1.99 | 0.0005 | 2.89 | 0.0011 | 0 | 1000 | 240 | 75 | 635 | 40 | 0 | 480 | 120 | 915.96 | 1088.66 | 25.74